## Cer standards for check 9-6-25
Laboratory ceramic standard (</= 10%) | [5 empty] | Mg |  | Al |  | K |  | Ca |  | Ti
[6 empty] | 2.73% |  | 0.83% |  | 4.2% |  | 1.96% |  | 2.68%
Measurment n. | Date and time | Sample name | Real time | Live time | Product | Mg | Mg +/- | Al | Al +/- | K | K +/- | Ca | Ca +/- | Ti | Ti +/-
85 | 2025-06-09 | Stand1 | 121.5 | 93.7 | Mining_Oxides 2 passes | 3.61 | 0.2 | 23.76 | 0.1 | 1.07 | 0.03 | 3.73 | 0.03 | 0.63 | 0.01
86 | 2025-06-09 | Stand2 | 121.5 | 93.6 | Mining_Oxides 2 passes | 3.61 | 0.19 | 23.81 | 0.1 | 1.13 | 0.03 | 3.69 | 0.03 | 0.6 | 0.01
87 | 2025-06-09 | Stand3 | 121.5 | 93.6 | Mining_Oxides 2 passes | 3.67 | 0.19 | 23.71 | 0.1 | 1.12 | 0.03 | 3.69 | 0.03 | 0.59 | 0.01
[5 empty] | Průměr | 3.63 |  | 23.76 |  | 1.106666667 |  | 3.703333333 |  | 0.606666667
[5 empty] | SD | 0.034641016 |  | 0.05 |  | 0.032145503 |  | 0.023094011 |  | 0.02081666
[5 empty] | CV (</= 10%) | 0.954297966 |  | 0.21043771 |  | 2.904714085 |  | 0.623600651 |  | 3.431317582
212 | 2025-06-10 | Stand 1 | 121.5 | 93.6 | Mining_Oxides 2 passes | 3.42 | 0.21 | 23.44 | 0.1 | 1.14 | 0.03 | 3.86 | 0.03 | 0.65 | 0.01
213 | 2025-06-10 | Stand 2 | 121.5 | 93.8 | Mining_Oxides 2 passes | 3.39 | 0.21 | 23.38 | 0.1 | 1.1 | 0.03 | 3.9 | 0.03 | 0.66 | 0.01
214 | 2025-06-10 | Stand 3 | 121.6 | 93.7 | Mining_Oxides 2 passes | 3.18 | 0.21 | 23.44 | 0.1 | 1.15 | 0.03 | 3.89 | 0.03 | 0.65 | 0.01
[5 empty] | Průměr | 3.33 |  | 23.42 |  | 1.13 |  | 3.883333333 |  | 0.655
[5 empty] | SD | 0.130766968 |  | 0.034641016 |  | 0.026457513 |  | 0.02081666 |  | 0.005773503
[5 empty] | CV (</= 10%) | 3.926935985 |  | 0.14791211 |  | 2.341372842 |  | 0.53605133 |  | 0.881450793
320 | 2025-06-11 | Stand 1 | 121.5 | 93.6 | Mining_Oxides 2 passes | 3.47 | 0.2 | 23.58 | 0.1 | 1.12 | 0.03 | 3.86 | 0.03 | 0.66 | 0.01
321 | 2025-06-11 | Stand 2 | 121.5 | 93.6 | Mining_Oxides 2 passes | 3.55 | 0.2 | 23.55 | 0.1 | 1.16 | 0.03 | 3.91 | 0.03 | 0.63 | 0.01
322 | 2025-06-11 | Stand 3 | 121.6 | 93.7 | Mining_Oxides 2 passes | 3.47 | 0.2 | 23.62 | 0.1 | 1.17 | 0.03 | 3.91 | 0.03 | 0.63 | 0.01
[5 empty] | Průměr | 3.496666667 |  | 23.58333333 |  | 1.15 |  | 3.893333333 |  | 0.64
[5 empty] | SD | 0.046188022 |  | 0.035118846 |  | 0.026457513 |  | 0.028867513 |  | 0.017320508
[5 empty] | CV (</= 10%) | 1.320915773 |  | 0.148913834 |  | 2.300653314 |  | 0.741460106 |  | 2.706329387
472 | 2025-06-12 | Stand 1 | 121.5 | 93.8 | Mining_Oxides 2 passes | 3.28 | 0.21 | 23.39 | 0.11 | 1.14 | 0.03 | 3.96 | 0.03 | 0.68 | 0.01
473 | 2025-06-12 | Stand 2 | 121.6 | 93.6 | Mining_Oxides 2 passes | 3.27 | 0.21 | 23.33 | 0.11 | 1.21 | 0.04 | 4 | 0.04 | 0.66 | 0.01
474 | 2025-06-12 | Stand 3 | 121.5 | 93.7 | Mining_Oxides 2 passes | 3.37 | 0.21 | 23.38 | 0.11 | 1.24 | 0.04 | 4 | 0.04 | 0.63 | 0.01
[5 empty] | Průměr | 3.306666667 |  | 23.36666667 |  | 1.196666667 |  | 3.986666667 |  | 0.656666667
[5 empty] | SD | 0.055075705 |  | 0.032145503 |  | 0.051316014 |  | 0.023094011 |  | 0.025166115
[5 empty] | CV (</= 10%) | 1.665595932 |  | 0.137569911 |  | 4.288246328 |  | 0.579281207 |  | 3.832403267